## 81 runs
Run | Sheet thickness | A [%t] | B [o] | C [mm] | D [o] | Trial 1 | Trial 2 | Trial 3 | Mean angle [o] | Measurement uncertainty
1 | 1.2 | 0 | 80 | 0.4 | 0 | 81.76666667 | 81.83333333 | 81.66666667 | 81.75556 | 0.095
2 | 1.2 | 0 | 80 | 0.8 | 0 | 81.7 | 81.83333333 | 81.96666667 | 81.83333 | 0.157
3 | 1.2 | 0 | 80 | 1.2 | 0 | 81.9 | 81.8 | 81.6 | 81.76667 | 0.177
4 | 1.2 | 0 | 90 | 0.4 | 0 | 81.6 | 81.83333333 | 81.96666667 | 81.8 | 0.216
5 | 1.2 | 0 | 90 | 0.8 | 0 | 81.73333333 | 81.66666667 | 81.63333333 | 81.67778 | 0.06
6 | 1.2 | 0 | 90 | 1.2 | 0 | 81.63333333 | 81.76666667 | 82 | 81.8 | 0.216
7 | 1.2 | 0 | 100 | 0.4 | 0 | 81.7 | 81.66666667 | 81.56666667 | 81.64444 | 0.08
8 | 1.2 | 0 | 100 | 0.8 | 0 | 81.63333333 | 81.8 | 81.96666667 | 81.8 | 0.197
9 | 1.2 | 0 | 100 | 1.2 | 0 | 81.5 | 81.76666667 | 81.7 | 81.65556 | 0.163
10 | 1.2 | 25 | 80 | 0.4 | 0 | 85.5 | 85.46666667 | 85.56666667 | 85.51111 | 0.061
11 | 1.2 | 25 | 80 | 0.8 | 0 | 84.56666667 | 84.43333333 | 84.36666667 | 84.45556 | 0.12
12 | 1.2 | 25 | 80 | 1.2 | 0 | 84.53333333 | 84.6 | 84.5 | 84.54444 | 0.061
13 | 1.2 | 25 | 90 | 0.4 | 0 | 85.5 | 85.5 | 85.5 | 85.5 | 0.016
14 | 1.2 | 25 | 90 | 0.8 | 0 | 82 | 81.96666667 | 81.83333333 | 81.93333 | 0.106
15 | 1.2 | 25 | 90 | 1.2 | 0 | 81.73333333 | 81.66666667 | 81.53333333 | 81.64444 | 0.12
16 | 1.2 | 25 | 100 | 0.4 | 0 | 85.5 | 85.66666667 | 85.66666667 | 85.61111 | 0.114
17 | 1.2 | 25 | 100 | 0.8 | 0 | 85 | 85 | 85 | 85 | 0.016
18 | 1.2 | 25 | 100 | 1.2 | 0 | 82.26666667 | 82.43333333 | 82.53333333 | 82.41111111 | 0.152
19 | 1.2 | 50 | 80 | 0.4 | 0 | 93.33333333 | 93.33333333 | 93.46666667 | 93.37778 | 0.095
20 | 1.2 | 50 | 80 | 0.8 | 0 | 92.93333333 | 92.83333333 | 92.96666667 | 92.91111111 | 0.085
21 | 1.2 | 50 | 80 | 1.2 | 0 | 93.33333333 | 93.33333333 | 93.3 | 93.32222222 | 0.025
22 | 1.2 | 50 | 90 | 0.4 | 0 | 93 | 93 | 93 | 93 | 0.016
23 | 1.2 | 50 | 90 | 0.8 | 0 | 90.56666667 | 90.56666667 | 90.56666667 | 90.56666667 | 0.016
24 | 1.2 | 50 | 90 | 1.2 | 0 | 88.03333333 | 88.03333333 | 88.03333333 | 88.03333333 | 0.016
25 | 1.2 | 50 | 100 | 0.4 | 0 | 92.76666667 | 92.93333333 | 92.93333333 | 92.87778 | 0.108
26 | 1.2 | 50 | 100 | 0.8 | 0 | 92.1 | 92.03333333 | 91.96666667 | 92.03333 | 0.077
27 | 1.2 | 50 | 100 | 1.2 | 0 | 91.86666667 | 91.96666667 | 92.16666667 | 92 | 0.177
28 | 1.2 | 0 | 80 | 0.4 | 45 | 81.6 | 81.8 | 81.83333333 | 81.74444 | 0.145
29 | 1.2 | 0 | 80 | 0.8 | 45 | 81.56666667 | 81.73333333 | 81.8 | 81.7 | 0.137
30 | 1.2 | 0 | 80 | 1.2 | 45 | 81.8 | 81.73333333 | 81.66666667 | 81.73333 | 0.077
31 | 1.2 | 0 | 90 | 0.4 | 45 | 81.6 | 81.56666667 | 81.4 | 81.52222 | 0.126
32 | 1.2 | 0 | 90 | 0.8 | 45 | 81.63333333 | 81.53333333 | 81.46666667 | 81.54444 | 0.095
33 | 1.2 | 0 | 90 | 1.2 | 45 | 81.56666667 | 81.63333333 | 81.8 | 81.66667 | 0.139
34 | 1.2 | 0 | 100 | 0.4 | 45 | 81.5 | 81.63333333 | 81.66666667 | 81.6 | 0.104
35 | 1.2 | 0 | 100 | 0.8 | 45 | 81.46666667 | 81.56666667 | 81.56666667 | 81.53333 | 0.069
36 | 1.2 | 0 | 100 | 1.2 | 45 | 81.33333333 | 81.33333333 | 81.3 | 81.32222222 | 0.025
37 | 1.2 | 25 | 80 | 0.4 | 45 | 84.83333333 | 84.93333333 | 85 | 84.92222222 | 0.1
38 | 1.2 | 25 | 80 | 0.8 | 45 | 83.83333333 | 83.73333333 | 83.66666667 | 83.74444 | 0.095
39 | 1.2 | 25 | 80 | 1.2 | 45 | 84.03333333 | 83.96666667 | 84 | 84 | 0.038
40 | 1.2 | 25 | 90 | 0.4 | 45 | 85 | 85 | 85 | 85 | 0.016
41 | 1.2 | 25 | 90 | 0.8 | 45 | 82 | 82.03333333 | 82 | 82.01111111 | 0.025
42 | 1.2 | 25 | 90 | 1.2 | 45 | 85.2 | 85.16666667 | 85.16666667 | 85.17777778 | 0.025
43 | 1.2 | 25 | 100 | 0.4 | 45 | 84.4 | 84.36666667 | 84.36666667 | 84.37777778 | 0.025
44 | 1.2 | 25 | 100 | 0.8 | 45 | 81.9 | 82.1 | 82.16666667 | 82.05556 | 0.163
45 | 1.2 | 25 | 100 | 1.2 | 45 | 82.56666667 | 82.5 | 82.33333333 | 82.46667 | 0.143
46 | 1.2 | 50 | 80 | 0.4 | 45 | 93.66666667 | 93.73333333 | 93.66666667 | 93.68888889 | 0.043
47 | 1.2 | 50 | 80 | 0.8 | 45 | 93.36666667 | 93.33333333 | 93.3 | 93.33333 | 0.044
48 | 1.2 | 50 | 80 | 1.2 | 45 | 93.26666667 | 93.33333333 | 93.36666667 | 93.32222 | 0.06
49 | 1.2 | 50 | 90 | 0.4 | 45 | 93.36666667 | 93.4 | 93.43333333 | 93.4 | 0.038
50 | 1.2 | 50 | 90 | 0.8 | 45 | 90.96666667 | 90.96666667 | 91 | 90.97777778 | 0.025
51 | 1.2 | 50 | 90 | 1.2 | 45 | 91.43333333 | 91.46666667 | 91.4 | 91.43333 | 0.044
52 | 1.2 | 50 | 100 | 0.4 | 45 | 93 | 93.23333333 | 92.93333333 | 93.05556 | 0.182
53 | 1.2 | 50 | 100 | 0.8 | 45 | 92.5 | 92.5 | 92.5 | 92.5 | 0.016
54 | 1.2 | 50 | 100 | 1.2 | 45 | 92.5 | 92.6 | 92.6 | 92.56667 | 0.069
55 | 1.2 | 0 | 80 | 0.4 | 90 | 81.63333333 | 81.56666667 | 81.56666667 | 81.58888889 | 0.043
56 | 1.2 | 0 | 80 | 0.8 | 90 | 81.63333333 | 81.53333333 | 81.53333333 | 81.56667 | 0.069
57 | 1.2 | 0 | 80 | 1.2 | 90 | 81.83333333 | 81.76666667 | 81.73333333 | 81.77778 | 0.06
58 | 1.2 | 0 | 90 | 0.4 | 90 | 81.2 | 81.3 | 81.3 | 81.26667 | 0.069
59 | 1.2 | 0 | 90 | 0.8 | 90 | 81 | 81.16666667 | 81.33333333 | 81.16667 | 0.191
60 | 1.2 | 0 | 90 | 1.2 | 90 | 80.93333333 | 81.06666667 | 81.13333333 | 81.04444 | 0.12
61 | 1.2 | 0 | 100 | 0.4 | 90 | 81.16666667 | 81.13333333 | 80.96666667 | 81.08888889 | 0.123
62 | 1.2 | 0 | 100 | 0.8 | 90 | 81.3 | 81.2 | 81 | 81.16667 | 0.177
63 | 1.2 | 0 | 100 | 1.2 | 90 | 80.96666667 | 81.16666667 | 81.3 | 81.14444 | 0.193
64 | 1.2 | 25 | 80 | 0.4 | 90 | 83.66666667 | 83.66666667 | 83.66666667 | 83.66666667 | 0.016
65 | 1.2 | 25 | 80 | 0.8 | 90 | 82.6 | 82.66666667 | 82.73333333 | 82.66667 | 0.077
66 | 1.2 | 25 | 80 | 1.2 | 90 | 83.8 | 83.66666667 | 83.63333333 | 83.7 | 0.104
67 | 1.2 | 25 | 90 | 0.4 | 90 | 83.5 | 83.5 | 83.36666667 | 83.45556 | 0.088
68 | 1.2 | 25 | 90 | 0.8 | 90 | 81.96666667 | 81.93333333 | 81.66666667 | 81.85556 | 0.189
69 | 1.2 | 25 | 90 | 1.2 | 90 | 81.5 | 81.66666667 | 81.66666667 | 81.61111 | 0.114
70 | 1.2 | 25 | 100 | 0.4 | 90 | 84.33333333 | 84.23333333 | 84.23333333 | 84.26667 | 0.069
71 | 1.2 | 25 | 100 | 0.8 | 90 | 83.9 | 84.13333333 | 84.1 | 84.04444 | 0.145
72 | 1.2 | 25 | 100 | 1.2 | 90 | 82.23333333 | 82.26666667 | 82.26666667 | 82.25556 | 0.031
73 | 1.2 | 50 | 80 | 0.4 | 90 | 93.33333333 | 93.43333333 | 93.33333333 | 93.36667 | 0.069
74 | 1.2 | 50 | 80 | 0.8 | 90 | 93.5 | 93.5 | 93.5 | 93.5 | 0.016
75 | 1.2 | 50 | 80 | 1.2 | 90 | 93.9 | 93.9 | 93.9 | 93.9 | 0.016
76 | 1.2 | 50 | 90 | 0.4 | 90 | 93.66666667 | 93.8 | 93.8 | 93.75556 | 0.088
77 | 1.2 | 50 | 90 | 0.8 | 90 | 90.56666667 | 90.66666667 | 90.66666667 | 90.63333 | 0.069
78 | 1.2 | 50 | 90 | 1.2 | 90 | 92.8 | 92.8 | 92.9 | 92.83333 | 0.069
79 | 1.2 | 50 | 100 | 0.4 | 90 | 93.23333333 | 93.23333333 | 93.23333333 | 93.23333333 | 0.016
80 | 1.2 | 50 | 100 | 0.8 | 90 | 92.33333333 | 92.26666667 | 92.26666667 | 92.28888889 | 0.043
81 | 1.2 | 50 | 100 | 1.2 | 90 | 92.33333333 | 92.33333333 | 92.33333333 | 92.33333333 | 0.016